## Sheet1
Wavelength | Real of m | Imaginary of m
450 | 1.3831 | 1.9155
455 | 1.366 | 1.901
460 | 1.3489 | 1.8851
465 | 1.3319 | 1.8693
470 | 1.3148 | 1.8534
475 | 1.2703 | 1.8466
480 | 1.2152 | 1.8434
485 | 1.1601 | 1.8401
490 | 1.105 | 1.8369
495 | 1.0499 | 1.8336
500 | 0.9711 | 1.8737
505 | 0.8871 | 1.9233
510 | 0.8031 | 1.9729
515 | 0.7191 | 2.0225
520 | 0.6351 | 2.0721
525 | 0.5919 | 2.1364
530 | 0.5576 | 2.2039
535 | 0.5233 | 2.2714
540 | 0.489 | 2.3389
545 | 0.4547 | 2.4064
550 | 0.4241 | 2.4721
555 | 0.4033 | 2.5329
560 | 0.3824 | 2.5938
565 | 0.3615 | 2.6547
570 | 0.3406 | 2.7156
575 | 0.3197 | 2.7765
580 | 0.2988 | 2.8374
585 | 0.2833 | 2.8972
590 | 0.2718 | 2.9561
595 | 0.2603 | 3.015
600 | 0.2487 | 3.074
605 | 0.2372 | 3.1329
610 | 0.2257 | 3.1919
615 | 0.2141 | 3.2508
620 | 0.2048 | 3.3039
625 | 0.1966 | 3.3536
630 | 0.1884 | 3.4034
635 | 0.1802 | 3.4531
640 | 0.172 | 3.5029
645 | 0.1638 | 3.5527
650 | 0.1556 | 3.6024
655 | 0.1474 | 3.6522
660 | 0.1399 | 3.7015
665 | 0.1388 | 3.7466
670 | 0.1377 | 3.7917
675 | 0.1366 | 3.8368
680 | 0.1354 | 3.882
685 | 0.1343 | 3.9271
690 | 0.1332 | 3.9722
695 | 0.1321 | 4.0173
700 | 0.131 | 4.0624
705 | 0.1301 | 4.1073
710 | 0.1311 | 4.1499
715 | 0.132 | 4.1925
720 | 0.133 | 4.2351
725 | 0.134 | 4.2777
730 | 0.135 | 4.3204
735 | 0.1359 | 4.363
740 | 0.1369 | 4.4056
745 | 0.1379 | 4.4482
750 | 0.1388 | 4.4909
755 | 0.1398 | 4.5335
760 | 0.1412 | 4.5752
765 | 0.1428 | 4.6168
770 | 0.1443 | 4.6583
775 | 0.1458 | 4.6999
780 | 0.1474 | 4.7414
785 | 0.1489 | 4.783
790 | 0.1504 | 4.8245
795 | 0.152 | 4.8661
800 | 0.1535 | 4.9077
805 | 0.1551 | 4.9492
810 | 0.1566 | 4.9908
815 | 0.1581 | 5.0323
820 | 0.1597 | 5.0739
825 | 0.1606 | 5.1149
830 | 0.1613 | 5.1558
835 | 0.162 | 5.1967
840 | 0.1627 | 5.2376
845 | 0.1634 | 5.2785
850 | 0.1641 | 5.3194
855 | 0.1648 | 5.3603
860 | 0.1655 | 5.4012
865 | 0.1662 | 5.4421
870 | 0.1669 | 5.483
875 | 0.1676 | 5.5239
880 | 0.1683 | 5.5648
885 | 0.169 | 5.6057
890 | 0.1697 | 5.6466
895 | 0.1716 | 5.6854
900 | 0.1743 | 5.7227